## Sheet1
Spectrum Label | X (mm) | Y (mm) | Substrate Si Atomic % | Layer 1 Density (g/cm³) | Layer 1 Thickness (nm) | Layer 1 P Atomic % | Layer 1 S Atomic % | Layer 1 Cu Atomic % | P/S
FR 1 | 13.1148 | -41.5428 | 100 | 4.33 | 52.85 | 11.55 | 50.73 | 37.72 | 0.2276759
FR 2 | 13.1148 | -33.06 | 100 | 4.33 | 59.92 | 11.67 | 49.84 | 38.49 | 0.2341493
FR 3 | 13.2204 | -24.5869 | 100 | 4.33 | 62.45 | 12.21 | 51.1 | 36.7 | 0.2389432
FR 4 | 13.2738 | -16.1089 | 100 | 4.33 | 68.84 | 12.03 | 48.88 | 39.08 | 0.2461129
FR 5 | 13.3264 | -7.6307 | 100 | 4.33 | 74.87 | 11.81 | 49.9 | 38.29 | 0.2366733
FR 6 | 25.4469 | -41.62 | 100 | 4.33 | 56.85 | 11.43 | 50.71 | 37.86 | 0.2253993
FR 7 | 25.4996 | -33.1417 | 100 | 4.33 | 61.77 | 12.18 | 50.34 | 37.48 | 0.2419547
FR 8 | 25.5526 | -24.6636 | 100 | 4.33 | 67.56 | 11.74 | 50.8 | 37.46 | 0.2311024
FR 9 | 25.6051 | -16.1856 | 100 | 4.33 | 74.34 | 11.8 | 49.36 | 38.85 | 0.23906
FR 10 | 25.6581 | -7.7076 | 100 | 4.33 | 80.15 | 11.78 | 50.12 | 38.1 | 0.2350359
FR 11 | 37.7784 | -41.6968 | 100 | 4.33 | 59.86 | 12.18 | 50.16 | 37.67 | 0.242823
FR 12 | 37.8313 | -33.2188 | 100 | 4.33 | 65.94 | 12.28 | 50.07 | 37.65 | 0.2452566
FR 13 | 37.8841 | -24.7406 | 100 | 4.33 | 71.88 | 11.54 | 50.65 | 37.81 | 0.2278381
FR 14 | 37.9371 | -16.2625 | 100 | 4.33 | 79.4 | 11.73 | 50.28 | 37.99 | 0.2332936
FR 15 | 37.9898 | -7.7844 | 100 | 4.33 | 86.76 | 11.11 | 48.43 | 40.47 | 0.2294033
FL 1 | -36.3863 | -41.5428 | 100 | 4.33 | 37.2 | 11.81 | 50.07 | 38.12 | 0.2358698
FL 2 | -36.3403 | -33.06 | 100 | 4.33 | 38.68 | 12.72 | 50.62 | 36.66 | 0.2512841
FL 3 | -36.2943 | -24.5869 | 100 | 4.33 | 41.47 | 12.12 | 50.64 | 37.24 | 0.2393365
FL 4 | -36.2491 | -16.1089 | 100 | 4.33 | 45.45 | 12.17 | 51.15 | 36.68 | 0.2379277
FL 5 | -36.2031 | -7.6307 | 100 | 4.33 | 47.12 | 12.04 | 50.67 | 37.29 | 0.2376159
FL 6 | -25.6988 | -41.62 | 100 | 4.33 | 40.09 | 10.75 | 53.59 | 35.67 | 0.2005971
FL 7 | -25.6529 | -33.1417 | 100 | 4.33 | 43.1 | 11.19 | 50.6 | 38.21 | 0.2211462
FL 8 | -25.6071 | -24.6636 | 100 | 4.33 | 46.68 | 11.97 | 50.99 | 37.05 | 0.2347519
FL 9 | -25.5612 | -16.1856 | 100 | 4.33 | 50.55 | 12.13 | 51.07 | 36.8 | 0.2375171
FL 10 | -25.5157 | -7.7076 | 100 | 4.33 | 53.89 | 11.79 | 51.15 | 37.06 | 0.2304985
FL 11 | -15.0112 | -41.6968 | 100 | 4.33 | 44.54 | 12.01 | 50.19 | 37.8 | 0.2392907
FL 12 | -14.9652 | -33.2188 | 100 | 4.33 | 48.41 | 11.87 | 51.99 | 36.14 | 0.2283131
FL 13 | -14.9194 | -24.7406 | 100 | 4.33 | 51.85 | 12.46 | 51.35 | 36.19 | 0.2426485
FL 14 | -14.8739 | -16.2625 | 100 | 4.33 | 56.61 | 12.03 | 51.02 | 36.95 | 0.2357899
FL 15 | -14.8281 | -7.7844 | 100 | 4.33 | 59.37 | 11.12 | 50.41 | 38.47 | 0.2205912
BR1 | 14.8 | 11.9248 | 100 | 4.33 | 78.92 | 9.6 | 47.29 | 43.11 | 0.2030027
BR2 | 15.4511 | 19.2723 | 100 | 4.33 | 86.83 | 10.73 | 46.73 | 42.54 | 0.2296169
BR3 | 14.8398 | 26.62 | 100 | 4.33 | 96.61 | 10.7 | 47.34 | 41.96 | 0.2260245
BR4 | 14.8857 | 33.9675 | 100 | 4.33 | 99.2 | 9.57 | 46.48 | 43.95 | 0.205895
BR5 | 14.9317 | 41.3153 | 100 | 4.33 | 103.77 | 8.93 | 45.94 | 45.14 | 0.194384
BR6 | 25.4358 | 11.8578 | 100 | 4.33 | 87.17 | 10.42 | 47.22 | 42.36 | 0.2206692
BR7 | 25.4816 | 19.2056 | 100 | 4.33 | 95.04 | 9 | 46.41 | 44.59 | 0.1939237
BR8 | 25.5274 | 26.5534 | 100 | 4.33 | 106.85 | 9.72 | 46.26 | 44.02 | 0.2101167
BR9 | 25.5732 | 33.901 | 100 | 4.33 | 110.38 | 8.41 | 44.27 | 47.32 | 0.1899706
BR10 | 25.6189 | 41.2488 | 100 | 4.33 | 142.51 | 10.37 | 46.7 | 42.93 | 0.2220557
BR11 | 36.1233 | 11.7913 | 100 | 4.33 | 95.73 | 9.29 | 46.16 | 44.54 | 0.2012565
BR12 | 36.1691 | 19.1391 | 100 | 4.33 | 101.87 | 8.57 | 44.83 | 46.6 | 0.1911666
BR13 | 36.2148 | 26.4867 | 100 | 4.33 | 114.87 | 8.21 | 44.18 | 47.61 | 0.1858307
BR14 | 36.2608 | 33.8345 | 100 | 4.33 | 124.99 | 8.32 | 44 | 47.67 | 0.1890909
BR15 | 36.3063 | 41.182 | 100 | 4.33 | 137.57 | 8.72 | 43.24 | 48.04 | 0.2016651
BL1 | -36.3863 | 8.793 | 100 | 4.33 | 51.75 | 11.95 | 50.11 | 37.93 | 0.2384754
BL2 | -36.3403 | 16.1406 | 100 | 4.33 | 56.28 | 12.28 | 49.9 | 37.82 | 0.2460922
BL3 | -36.2943 | 23.4883 | 100 | 4.33 | 58.38 | 11.86 | 49.4 | 38.75 | 0.240081
BL4 | -36.2491 | 30.8361 | 100 | 4.33 | 59.93 | 11.4 | 49.82 | 38.78 | 0.2288238
BL5 | -36.2031 | 38.1838 | 100 | 4.33 | 65.38 | 11.74 | 49.83 | 38.43 | 0.235601
BL6 | -25.6988 | 8.7263 | 100 | 4.33 | 63.91 | 11.9 | 49.63 | 38.47 | 0.2397743
BL7 | -25.6529 | 16.074 | 100 | 4.33 | 64.83 | 11.62 | 49.26 | 39.12 | 0.2358912
BL8 | -25.6071 | 23.4221 | 100 | 4.33 | 68.99 | 12.17 | 50.43 | 37.4 | 0.2413246
BL9 | -25.5612 | 30.7699 | 100 | 4.33 | 74.14 | 10.96 | 48.26 | 40.78 | 0.2271032
BL10 | -25.5157 | 38.1173 | 100 | 4.33 | 75.92 | 11.65 | 48.5 | 39.85 | 0.2402062
BL11 | -15.0112 | 8.6597 | 100 | 4.33 | 61.15 | 8.14 | 46.29 | 45.57 | 0.1758479
BL12 | -14.9652 | 16.0075 | 100 | 4.33 | 74.93 | 10.16 | 47.56 | 42.28 | 0.2136249
BL13 | -14.9194 | 23.3553 | 100 | 4.33 | 76.45 | 10.15 | 48.31 | 41.54 | 0.2101014
BL14 | -14.8739 | 30.7028 | 100 | 4.33 | 81.87 | 10.49 | 47.26 | 42.25 | 0.2219636
BL15 | -14.8281 | 38.0505 | 100 | 4.33 | 86.18 | 9.62 | 47.26 | 43.12 | 0.2035548