## Sheet1
Spectrum Label | X (mm) | Y (mm) | Substrate Si Atomic % | Layer 1 Density (g/cm³) | Layer 1 Thickness (nm) | Layer 1 P Atomic % | Layer 1 S Atomic % | Layer 1 Cu Atomic % | P/S
FR 1 | 13.1148 | -41.5428 | 100 | 4.33 | 52.85 | 11.55 | 50.73 | 37.72 | 0.2276759
FR 2 | 13.1148 | -33.06 | 100 | 4.33 | 59.92 | 11.67 | 49.84 | 38.49 | 0.2341493
FR 3 | 13.2204 | -24.5869 | 100 | 4.33 | 62.45 | 12.21 | 51.1 | 36.7 | 0.2389432
FR 4 | 13.2738 | -16.1089 | 100 | 4.33 | 68.84 | 12.03 | 48.88 | 39.08 | 0.2461129
FR 5 | 13.3264 | -7.6307 | 100 | 4.33 | 74.87 | 11.81 | 49.9 | 38.29 | 0.2366733
FR 6 | 25.4469 | -41.62 | 100 | 4.33 | 56.85 | 11.43 | 50.71 | 37.86 | 0.2253993
FR 7 | 25.4996 | -33.1417 | 100 | 4.33 | 61.77 | 12.18 | 50.34 | 37.48 | 0.2419547
FR 8 | 25.5526 | -24.6636 | 100 | 4.33 | 67.56 | 11.74 | 50.8 | 37.46 | 0.2311024
FR 9 | 25.6051 | -16.1856 | 100 | 4.33 | 74.34 | 11.8 | 49.36 | 38.85 | 0.23906
FR 10 | 25.6581 | -7.7076 | 100 | 4.33 | 80.15 | 11.78 | 50.12 | 38.1 | 0.2350359
FR 11 | 37.7784 | -41.6968 | 100 | 4.33 | 59.86 | 12.18 | 50.16 | 37.67 | 0.242823
FR 12 | 37.8313 | -33.2188 | 100 | 4.33 | 65.94 | 12.28 | 50.07 | 37.65 | 0.2452566
FR 13 | 37.8841 | -24.7406 | 100 | 4.33 | 71.88 | 11.54 | 50.65 | 37.81 | 0.2278381
FR 14 | 37.9371 | -16.2625 | 100 | 4.33 | 79.4 | 11.73 | 50.28 | 37.99 | 0.2332936
FR 15 | 37.9898 | -7.7844 | 100 | 4.33 | 86.76 | 11.11 | 48.43 | 40.47 | 0.2294033