## Sheet1
Spectrum Label | X (mm) | Y (mm) | Substrate Si Atomic % | Layer 1 Thickness (nm) | Layer 1 O Atomic % | Layer 1 S Atomic % | Layer 1 Zr Atomic % | Layer 1 Ba Atomic %
Spectrum 15 | 1 | 1 | 100 | 264.22 | 3.73 | 67.58 | 24.61 | 4.09
Spectrum 16 | 1 | 2 | 100 | 253.99 | 3.25 | 65.99 | 26.62 | 4.13
Spectrum 17 | 1 | 3 | 100 | 243.94 | 5.27 | 68.42 | 21.19 | 5.12
Spectrum 18 | 1 | 4 | 100 | 241.26 | 2.95 | 65.98 | 25.26 | 5.81
Spectrum 19 | 1 | 5 | 100 | 236.43 | 5.73 | 64.42 | 24.05 | 5.8
Spectrum 20 | 1 | 6 | 100 | 233.94 | 5.66 | 65.96 | 21.77 | 6.61
Spectrum 21 | 2 | 1 | 100 | 231.2 | 4.04 | 65.92 | 23.28 | 6.76
Spectrum 22 | 2 | 2 | 100 | 226.19 | 3.71 | 65.73 | 22.39 | 8.17
Spectrum 23 | 2 | 3 | 100 | 222.16 | 4.01 | 66.58 | 21.81 | 7.6
Spectrum 24 | 2 | 4 | 100 | 210.79 | 5.02 | 64.52 | 21.82 | 8.64
Spectrum 25 | 2 | 5 | 100 | 256.43 | 2.95 | 67.52 | 25.12 | 4.41
Spectrum 26 | 2 | 6 | 100 | 250.64 | 2 | 68.67 | 25.12 | 4.21
Spectrum 27 | 3 | 1 | 100 | 244.68 | 1.81 | 68.33 | 24.45 | 5.42
Spectrum 28 | 3 | 2 | 100 | 239.91 | 4.57 | 65.15 | 24.64 | 5.64
Spectrum 29 | 3 | 3 | 100 | 238.7 | 2.83 | 63.63 | 27.52 | 6.02
Spectrum 30 | 3 | 4 | 100 | 232.07 | 6.67 | 64.88 | 21.76 | 6.69
Spectrum 31 | 3 | 5 | 100 | 225.28 | 3.64 | 65.53 | 22.28 | 8.55
Spectrum 32 | 3 | 6 | 100 | 226.66 | 5.01 | 64.83 | 22.27 | 7.88
Spectrum 33 | 4 | 1 | 100 | 227.06 | 4.37 | 67.48 | 19.61 | 8.54
Spectrum 34 | 4 | 2 | 100 | 222.69 | 2.28 | 66.42 | 22.77 | 8.54
Spectrum 35 | 4 | 3 | 100 | 258.81 | 4.04 | 65.19 | 26.82 | 3.95
Spectrum 36 | 4 | 4 | 100 | 255.46 | 3.33 | 67.91 | 24.83 | 3.93
Spectrum 37 | 4 | 5 | 100 | 247.64 | 4.59 | 67.41 | 23.43 | 4.57
Spectrum 38 | 4 | 6 | 100 | 243.44 | 4.39 | 66.57 | 24.46 | 4.57
Spectrum 39 | 5 | 1 | 100 | 240.09 | 5.03 | 66.77 | 23.37 | 4.82
Spectrum 40 | 5 | 2 | 100 | 230.48 | 6.72 | 65.85 | 20.89 | 6.54
Spectrum 41 | 5 | 3 | 100 | 228.81 | 4.39 | 63.45 | 24.65 | 7.51
Spectrum 42 | 5 | 4 | 100 | 225.36 | 3.11 | 67.35 | 21.35 | 8.18
Spectrum 43 | 5 | 5 | 100 | 222.6 | 2.25 | 66.7 | 22.06 | 8.98
Spectrum 44 | 5 | 6 | 100 | 223.07 | 4.69 | 63.64 | 22.34 | 9.34

## Sheet2
Statistic | Substrate Si Atomic % | Layer 1 Thickness (nm) | Layer 1 O Atomic % | Layer 1 S Atomic % | Layer 1 Zr Atomic % | Layer 1 Ba Atomic % | label | points x | points y | corner x | corner y | magnification | spacing | nrows | ncolumns | edge
Max | 100 | 264.22 | 6.72 | 68.67 | 27.52 | 9.34 | 1 | -15.836 | 12.3 | -17.836 | 14.3 | 30000 | 70000 | 3 | 10 | 2
Min | 100 | 210.79 | 1.81 | 63.45 | 19.61 | 3.93 | 2 | -15.566 | 8.988 | 17.656 | -2.351
Average | 100 | 236.8 | 4.07 | 66.15 | 23.42 | 6.37 | (nrows +1) | -3.452 | 8.434
Standard Deviation | 0 | 13.13 | 1.27 | 1.45 | 1.9 | 1.76