## Sheet1
Spectrum Label | X (mm) | Y (mm) | Substrate Si Atomic % | Layer 1 Density (g/cm³) | Layer 1 Thickness (nm) | Layer 1 P Atomic % | Layer 1 S Atomic % | Layer 1 Cu Atomic %
FR 1 | -10.79 | -14.62 | 100 | 4.33 | 52.85 | 11.55 | 50.73 | 37.72
FR 2 | -10.69 | -7.28 | 100 | 4.33 | 59.92 | 11.67 | 49.84 | 38.49
FR 3 | -10.69 | 0.08 | 100 | 4.33 | 62.45 | 12.21 | 51.1 | 36.7
FR 4 | -10.69 | 7.38 | 100 | 4.33 | 68.84 | 12.03 | 48.88 | 39.08
FR 5 | -10.59 | 14.78 | 100 | 4.33 | 74.87 | 11.81 | 49.9 | 38.29
FR 6 | -0.09 | -14.72 | 100 | 4.33 | 56.85 | 11.43 | 50.71 | 37.86
FR 7 | -0.09 | -7.32 | 100 | 4.33 | 61.77 | 12.18 | 50.34 | 37.48
FR 8 | 0.01 | -0.02 | 100 | 4.33 | 67.56 | 11.74 | 50.8 | 37.46
FR 9 | 0.01 | 7.38 | 100 | 4.33 | 74.34 | 11.8 | 49.36 | 38.85
FR 10 | 0.09 | 14.68 | 100 | 4.33 | 80.15 | 11.78 | 50.12 | 38.1
FR 11 | 10.61 | -14.72 | 100 | 4.33 | 59.86 | 12.18 | 50.16 | 37.67
FR 12 | 10.61 | -7.42 | 100 | 4.33 | 65.94 | 12.28 | 50.07 | 37.65
FR 13 | 10.71 | -0.02 | 100 | 4.33 | 71.88 | 11.54 | 50.65 | 37.81
FR 14 | 10.71 | 7.28 | 100 | 4.33 | 79.4 | 11.73 | 50.28 | 37.99
FR 15 | 10.81 | 14.58 | 100 | 4.33 | 86.76 | 11.11 | 48.43 | 40.47

## Sheet2
Statistic | Substrate Si Atomic % | Layer 1 Thickness (nm) | Layer 1 P Atomic % | Layer 1 S Atomic % | Layer 1 Cu Atomic % | corner x (fake) | corner y (fake) | corner x | corner y
Max | 100 | 86.76 | 12.28 | 51.1 | 40.47 | 0 | 0 | -18.872 | 20.37
Min | 100 | 52.85 | 11.11 | 48.43 | 36.7 | 0 | 0 | 17.772 | -22.922
Average | 100 | 68.23 | 11.8 | 50.09 | 38.11
Standard Deviation | 0 | 9.6 | 0.33 | 0.74 | 0.88